## Sheet1
Time (Min) | Condenser 1 (oC) | Condenser 2 (oC) | Condenser 3 (oC) | Condenser 4 (oC) | Tc - AVG (oC) | Evaporator 1 (oC) | Evaporator 2 (oC) | Evaporator 3 (oC) | Evaporator 4 (oC) | Evaporator 5 (oC) | Te - AVG (oC) | Pressure (mm of Hg) | Te - Tc (oC) | Q (W) | Resistance (oC/W)
0 | 23 | 23 | 23 | 24 | 23.25 | 23 | 24 | 24 |  |  | 23.66667 | 235 | 0.4166667 | 80 | 0.005208333
0.5 | 23 | 23 | 23 | 24 | 23.25 | 25 | 25 | 24 |  |  | 24.66667 | 235 | 1.416667 | 80 | 0.01770833
1 | 23 | 23 | 23 | 24 | 23.25 | 25 | 25 | 24 |  |  | 24.66667 | 235 | 1.416667 | 80 | 0.01770833
1.5 | 23 | 23 | 23 | 23 | 23 | 25 | 25 | 25 |  |  | 25 | 235 | 2 | 80 | 0.025
2 | 23 | 23 | 23 | 24 | 23.25 | 25 | 27 | 26 |  |  | 26 | 235 | 2.75 | 80 | 0.034375
2.5 | 23 | 23 | 23 | 24 | 23.25 | 26 | 29 | 27 |  |  | 27.33333 | 235 | 4.083333 | 80 | 0.05104167
3 | 23 | 23 | 24 | 24 | 23.5 | 27 | 31 | 29 |  |  | 29 | 235 | 5.5 | 80 | 0.06875
3.5 | 23 | 23 | 24 | 25 | 23.75 | 29 | 34 | 31 |  |  | 31.33333 | 235 | 7.583333 | 80 | 0.09479167
4 | 24 | 24 | 24 | 25 | 24.25 | 30 | 37 | 33 |  |  | 33.33333 | 235 | 9.083333 | 80 | 0.1135417
4.5 | 24 | 24 | 25 | 26 | 24.75 | 31 | 40 | 35 |  |  | 35.33333 | 235 | 10.58333 | 80 | 0.1322917
5 | 25 | 25 | 26 | 27 | 25.75 | 33 | 43 | 38 |  |  | 38 | 235 | 12.25 | 80 | 0.153125
5.5 | 26 | 26 | 27 | 27 | 26.5 | 34 | 46 | 40 |  |  | 40 | 260 | 13.5 | 80 | 0.16875
6 | 26 | 27 | 28 | 28 | 27.25 | 36 | 49 | 42 |  |  | 42.33333 | 260 | 15.08333 | 80 | 0.1885417
6.5 | 27 | 28 | 29 | 29 | 28.25 | 38 | 52 | 44 |  |  | 44.66667 | 260 | 16.41667 | 80 | 0.2052083
7 | 27 | 29 | 30 | 30 | 29 | 39 | 56 | 47 |  |  | 47.33333 | 260 | 18.33333 | 80 | 0.2291667
7.5 | 28 | 29 | 31 | 31 | 29.75 | 40 | 58 | 48 |  |  | 48.66667 | 260 | 18.91667 | 80 | 0.2364583
8 | 29 | 30 | 31 | 32 | 30.5 | 41 | 60 | 50 |  |  | 50.33333 | 285 | 19.83333 | 80 | 0.2479167
8.5 | 30 | 31 | 33 | 32 | 31.5 | 43 | 63 | 52 |  |  | 52.66667 | 285 | 21.16667 | 80 | 0.2645833
9 | 30 | 32 | 33 | 34 | 32.25 | 44 | 65 | 54 |  |  | 54.33333 | 310 | 22.08333 | 80 | 0.2760417
9.5 | 31 | 34 | 35 | 34 | 33.5 | 45 | 68 | 56 |  |  | 56.33333 | 310 | 22.83333 | 80 | 0.2854167
10 | 32 | 34 | 36 | 35 | 34.25 | 47 | 70 | 56 |  |  | 57.66667 | 310 | 23.41667 | 80 | 0.2927083
10.5 | 32 | 36 | 37 | 36 | 35.25 | 48 | 72 | 58 |  |  | 59.33333 | 310 | 24.08333 | 80 | 0.3010417
11 | 33 | 36 | 38 | 36 | 35.75 | 49 | 74 | 59 |  |  | 60.66667 | 335 | 24.91667 | 80 | 0.3114583
11.5 | 33 | 37 | 39 | 37 | 36.5 | 50 | 76 | 61 |  |  | 62.33333 | 335 | 25.83333 | 80 | 0.3229167
12 | 34 | 38 | 40 | 38 | 37.5 | 51 | 77 | 62 |  |  | 63.33333 | 335 | 25.83333 | 80 | 0.3229167
12.5 | 34 | 39 | 40 | 39 | 38 | 52 | 77 | 63 |  |  | 64 | 335 | 26 | 80 | 0.325
13 | 35 | 40 | 41 | 40 | 39 | 53 | 78 | 65 |  |  | 65.33333 | 360 | 26.33333 | 80 | 0.3291667
13.5 | 36 | 41 | 43 | 41 | 40.25 | 54 | 78 | 65 |  |  | 65.66667 | 360 | 25.41667 | 80 | 0.3177083
14 | 36 | 42 | 45 | 42 | 41.25 | 56 | 79 | 67 |  |  | 67.33333 | 360 | 26.08333 | 80 | 0.3260417
14.5 | 37 | 42 | 27 | 53 | 39.75 | 56 | 80 | 68 |  |  | 68 | 360 | 28.25 | 80 | 0.353125
15 | 37 | 43 | 50 | 43 | 43.25 | 56 | 80 | 69 |  |  | 68.33333 | 385 | 25.08333 | 80 | 0.3135417
15.5 | 38 | 44 | 53 | 44 | 44.75 | 58 | 82 | 70 |  |  | 70 | 410 | 25.25 | 80 | 0.315625
16 | 39 | 45 | 55 | 45 | 46 | 58 | 81 | 71 |  |  | 70 | 410 | 24 | 80 | 0.3
16.5 | 39 | 47 | 56 | 48 | 47.5 | 59 | 82 | 72 |  |  | 71 | 435 | 23.5 | 80 | 0.29375
17 | 41 | 47 | 59 | 54 | 50.25 | 60 | 83 | 73 |  |  | 72 | 460 | 21.75 | 80 | 0.271875
17.5 | 41 | 48 | 65 | 59 | 53.25 | 61 | 84 | 74 |  |  | 73 | 460 | 19.75 | 80 | 0.246875
18 | 41 | 49 | 68 | 61 | 54.75 | 62 | 84 | 75 |  |  | 73.66667 | 460 | 18.91667 | 80 | 0.2364583
18.5 | 41 | 49 | 72 | 63 | 56.25 | 62 | 84 | 75 |  |  | 73.66667 | 460 | 17.41667 | 80 | 0.2177083
19 | 41 | 50 | 70 | 65 | 56.5 | 63 | 83 | 76 |  |  | 74 | 460 | 17.5 | 80 | 0.21875
19.5 | 42 | 52 | 69 | 69 | 58 | 65 | 85 | 78 |  |  | 76 | 460 | 18 | 80 | 0.225
20 | 43 | 54 | 69 | 74 | 60 | 65 | 85 | 78 |  |  | 76 | 460 | 16 | 80 | 0.2
20.5 | 43 | 56 | 72 | 75 | 61.5 | 65 | 85 | 79 |  |  | 76.33333 | 510 | 14.83333 | 80 | 0.1854167
21 | 44 | 56 | 73 | 78 | 62.75 | 66 | 85 | 80 |  |  | 77 | 510 | 14.25 | 80 | 0.178125
21.5 | 45 | 58 | 72 | 74 | 62.25 | 67 | 86 | 80 |  |  | 77.66667 | 510 | 15.41667 | 80 | 0.1927083
22 | 45 | 63 | 69 | 72 | 62.25 | 67 | 86 | 80 |  |  | 77.66667 | 510 | 15.41667 | 80 | 0.1927083
22.5 | 45 | 74 | 72 | 67 | 64.5 | 67 | 86 | 82 |  |  | 78.33333 | 510 | 13.83333 | 80 | 0.1729167
23 | 45 | 79 | 75 | 63 | 65.5 | 68 | 86 | 81 |  |  | 78.33333 | 560 | 12.83333 | 80 | 0.1604167
23.5 | 47 | 75 | 74 | 70 | 66.5 | 68 | 87 | 83 |  |  | 79.33333 | 560 | 12.83333 | 80 | 0.1604167
24 | 47 | 76 | 73 | 70 | 66.5 | 69 | 88 | 83 |  |  | 80 | 560 | 13.5 | 80 | 0.16875
24.5 | 47 | 79 | 73 | 70 | 67.25 | 70 | 88 | 83 |  |  | 80.33333 | 560 | 13.08333 | 80 | 0.1635417
25 | 48 | 80 | 74 | 72 | 68.5 | 71 | 88 | 84 |  |  | 81 | 560 | 12.5 | 80 | 0.15625
25.5 | 48 | 86 | 76 | 70 | 70 | 71 | 88 | 84 |  |  | 81 | 560 | 11 | 80 | 0.1375
26 | 49 | 88 | 80 | 67 | 71 | 72 | 89 | 85 |  |  | 82 | 560 | 11 | 80 | 0.1375
26.5 | 52 | 87 | 89 | 78 | 76.5 | 69 | 89 | 84 |  |  | 80.66667 | 610 | 4.166667 | 80 | 0.05208333
27 | 52 | 81 | 85 | 74 | 73 | 71 | 90 | 84 |  |  | 81.66667 | 610 | 8.666667 | 80 | 0.1083333
27.5 | 52 | 82 | 86 | 72 | 73 | 74 | 91 | 86 |  |  | 83.66667 | 610 | 10.66667 | 80 | 0.1333333
28 | 53 | 82 | 86 | 72 | 73.25 | 74 | 91 | 85 |  |  | 83.33333 | 610 | 10.08333 | 80 | 0.1260417
28.5 | 53 | 82 | 86 | 72 | 73.25 | 74 | 91 | 85 |  |  | 83.33333 | 610 | 10.08333 | 80 | 0.1260417
29 | 53 | 82 | 87 | 72 | 73.5 | 74 | 91 | 86 |  |  | 83.66667 | 610 | 10.16667 | 80 | 0.1270833
29.5 | 53 | 81 | 87 | 72 | 73.25 | 74 | 91 | 85 |  |  | 83.33333 | 610 | 10.08333 | 80 | 0.1260417
30 | 53 | 83 | 87 | 73 | 74 | 75 | 92 | 85 |  |  | 84 | 635 | 10 | 80 | 0.125
30.5 | 53 | 83 | 88 | 73 | 74.25 | 75 | 92 | 87 |  |  | 84.66667 | 635 | 10.41667 | 80 | 0.1302083
31 | 54 | 84 | 88 | 72 | 74.5 | 75 | 91 | 96 |  |  | 87.33333 | 635 | 12.83333 | 80 | 0.1604167
31.5 | 54 | 84 | 88 | 73 | 74.75 | 75 | 92 | 88 |  |  | 85 | 635 | 10.25 | 80 | 0.128125
32 | 55 | 85 | 89 | 74 | 75.75 | 75 | 92 | 87 |  |  | 84.66667 | 635 | 8.916667 | 80 | 0.1114583
32.5 | 56 | 86 | 89 | 75 | 76.5 | 77 | 93 | 88 |  |  | 86 | 660 | 9.5 | 80 | 0.11875
33 | 57 | 85 | 89 | 73 | 76 | 77 | 93 | 88 |  |  | 86 | 660 | 10 | 80 | 0.125
33.5 | 57 | 58 | 90 | 75 | 70 | 77 | 93 | 88 |  |  | 86 | 660 | 16 | 80 | 0.2
34 | 57 | 87 | 90 | 75 | 77.25 | 77 | 93 | 88 |  |  | 86 | 660 | 8.75 | 80 | 0.109375
34.5 | 57 | 87 | 90 | 75 | 77.25 | 77 | 93 | 88 |  |  | 86 | 660 | 8.75 | 80 | 0.109375
35 | 56 | 85 | 91 | 75 | 76.75 | 77 | 95 | 89 |  |  | 87 | 660 | 10.25 | 80 | 0.128125
35.5 | 56 | 85 | 89 | 75 | 76.25 | 77 | 94 | 89 |  |  | 86.66667 | 660 | 10.41667 | 80 | 0.1302083
36 | 58 | 87 | 91 | 75 | 77.75 | 78 | 94 | 89 |  |  | 87 | 660 | 9.25 | 80 | 0.115625
36.5 | 59 | 87 | 91 | 75 | 78 | 78 | 94 | 90 |  |  | 87.33333 | 660 | 9.333333 | 80 | 0.1166667
37 | 58 | 88 | 91 | 75 | 78 | 78 | 94 | 89 |  |  | 87 | 660 | 9 | 80 | 0.1125
37.5 | 59 | 89 | 91 | 75 | 78.5 | 78 | 94 | 91 |  |  | 87.66667 | 660 | 9.166667 | 80 | 0.1145833
38 | 59 | 86 | 90 | 77 | 78 | 78 | 95 | 91 |  |  | 88 | 660 | 10 | 80 | 0.125
38.5 | 59 | 87 | 90 | 78 | 78.5 | 78 | 95 | 90 |  |  | 87.66667 | 660 | 9.166667 | 80 | 0.1145833
39 | 60 | 90 | 91 | 78 | 79.75 | 78 | 95 | 91 |  |  | 88 | 660 | 8.25 | 80 | 0.103125
39.5 | 60 | 88 | 92 | 78 | 79.5 | 79 | 95 | 91 |  |  | 88.33333 | 685 | 8.833333 | 80 | 0.1104167
40 | 60 | 91 | 92 | 78 | 80.25 | 79 | 95 | 90 |  |  | 88 | 685 | 7.75 | 80 | 0.096875
40.5 | 61 | 91 | 92 | 77 | 80.25 | 79 | 94 | 90 |  |  | 87.66667 | 685 | 7.416667 | 80 | 0.09270833
41 | 61 | 88 | 92 | 78 | 79.75 | 79 | 96 | 91 |  |  | 88.66667 | 710 | 8.916667 | 80 | 0.1114583
41.5 | 62 | 94 | 93 | 75 | 81 | 79 | 95 | 89 |  |  | 87.66667 | 710 | 6.666667 | 80 | 0.08333333
42 | 66 | 94 | 93 | 74 | 81.75 | 80 | 95 | 89 |  |  | 88 | 710 | 6.25 | 80 | 0.078125
42.5 | 66 | 94 | 93 | 74 | 81.75 | 80 | 95 | 89 |  |  | 88 | 710 | 6.25 | 80 | 0.078125
43 | 68 | 94 | 94 | 73 | 82.25 | 80 | 95 | 89 |  |  | 88 | 710 | 5.75 | 80 | 0.071875
43.5 | 71 | 94 | 94 | 73 | 83 | 80 | 95 | 89 |  |  | 88 | 710 | 5 | 80 | 0.0625
44 | 73 | 94 | 94 | 73 | 83.5 | 80 | 95 | 89 |  |  | 88 | 710 | 4.5 | 80 | 0.05625
44.5 | 73 | 94 | 93 | 73 | 83.25 | 80 | 95 | 89 |  |  | 88 | 710 | 4.75 | 80 | 0.059375
45 | 74 | 94 | 94 | 73 | 83.75 | 80 | 95 | 89 |  |  | 88 | 710 | 4.25 | 80 | 0.053125
45.5 | 71 | 93 | 92 | 73 | 82.25 | 80 | 96 | 89 |  |  | 88.33333 | 710 | 6.083333 | 80 | 0.07604167
46 | 69 | 94 | 94 | 73 | 82.5 | 80 | 95 | 89 |  |  | 88 | 710 | 5.5 | 80 | 0.06875
46.5 | 68 | 94 | 93 | 73 | 82 | 80 | 95 | 89 |  |  | 88 | 710 | 6 | 80 | 0.075
47 | 68 | 94 | 93 | 73 | 82 | 81 | 96 | 91 |  |  | 89.33333 | 710 | 7.333333 | 80 | 0.09166667
47.5 | 67 | 94 | 94 | 73 | 82 | 81 | 96 | 91 |  |  | 89.33333 | 710 | 7.333333 | 80 | 0.09166667
48 | 67 | 94 | 94 | 73 | 82 | 81 | 96 | 90 |  |  | 89 | 710 | 7 | 80 | 0.0875
48.5 | 67 | 94 | 94 | 73 | 82 | 81 | 96 | 90 |  |  | 89 | 710 | 7 | 80 | 0.0875
49 | 67 | 94 | 94 | 73 | 82 | 81 | 96 | 89 |  |  | 88.66667 | 710 | 6.666667 | 80 | 0.08333333
49.5 | 67 | 94 | 94 | 73 | 82 | 81 | 96 | 90 |  |  | 89 | 710 | 7 | 80 | 0.0875
50 | 67 | 94 | 94 | 73 | 82 | 81 | 96 | 90 |  |  | 89 | 710 | 7 | 80 | 0.0875
[14 empty] | Avg | 0.156745