## Sheet1
| Time (Min) | Condenser 1 (oC) | Condenser 2 (oC) | Condenser 3 (oC) | Condenser 4 (oC) | Tc - AVG (oC) | Evaporator 1 (oC) | Evaporator 2 (oC) | Evaporator 3 (oC) | Evaporator 4 (oC) | Evaporator 5 (oC) | Te - AVG (oC) | Pressure (mm of Hg) | Te - Tc (oC) | Q (W) | Resistance (oC/W)
16:15 | 0 | 29 | 29 | 28 | 29 | 28.75 | 29 | 29 | 29 | 29 | 29 | 29 | 285 | 0.25 | 80 | 0.003125
16:16 | 0.5 | 29 | 29 | 28 | 29 | 28.75 | 29 | 30 | 30 | 30 | 30 | 29.8 | 285 | 0.9166667 | 80 | 0.01145833
16:16 | 1 | 29 | 29 | 29 | 29 | 29 | 30 | 31 | 31 | 32 | 31 | 31 | 285 | 1.666667 | 80 | 0.02083333
16:17 | 1.5 | 29 | 29 | 29 | 29 | 29 | 31 | 33 | 33 | 34 | 32 | 32.6 | 285 | 3 | 80 | 0.0375
16:17 | 2 | 30 | 30 | 30 | 30 | 30 | 31 | 35 | 35 | 36 | 33 | 34 | 285 | 3 | 80 | 0.0375
16:18 | 2.5 | 31 | 31 | 30 | 31 | 30.75 | 32 | 37 | 37 | 38 | 33 | 35.4 | 285 | 3.25 | 80 | 0.040625
16:18 | 3 | 31 | 31 | 31 | 31 | 31 | 33 | 39 | 40 | 40 | 35 | 37.4 | 285 | 4.666667 | 80 | 0.05833333
16:19 | 3.5 | 32 | 32 | 32 | 32 | 32 | 35 | 41 | 42 | 43 | 37 | 39.6 | 285 | 5.666667 | 80 | 0.07083333
16:19 | 4 | 33 | 33 | 33 | 33 | 33 | 36 | 43 | 45 | 45 | 39 | 41.6 | 285 | 6.333333 | 80 | 0.07916667
16:20 | 4.5 | 33 | 34 | 33 | 34 | 33.5 | 37 | 45 | 47 | 46 | 40 | 43 | 285 | 7.166667 | 80 | 0.08958333
16:20 | 5 | 34 | 35 | 35 | 35 | 34.75 | 39 | 48 | 49 | 48 | 42 | 45.2 | 285 | 8.25 | 80 | 0.103125
16:21 | 5.5 | 35 | 36 | 35 | 36 | 35.5 | 40 | 50 | 51 | 50 | 43 | 46.8 | 285 | 8.833333 | 80 | 0.1104167
16:21 | 6 | 35 | 37 | 36 | 37 | 36.25 | 41 | 52 | 53 | 52 | 45 | 48.6 | 285 | 9.75 | 80 | 0.121875
16:22 | 6.5 | 36 | 38 | 37 | 37 | 37 | 43 | 53 | 55 | 55 | 46 | 50.4 | 285 | 10.33333 | 80 | 0.1291667
16:22 | 7 | 37 | 39 | 38 | 39 | 38.25 | 44 | 55 | 57 | 57 | 47 | 52 | 310 | 10.41667 | 80 | 0.1302083
16:23 | 7.5 | 37 | 40 | 39 | 39 | 38.75 | 45 | 57 | 58 | 59 | 49 | 53.6 | 310 | 11.58333 | 80 | 0.1447917
16:23 | 8 | 38 | 40 | 40 | 40 | 39.5 | 46 | 59 | 60 | 60 | 50 | 55 | 310 | 12.16667 | 80 | 0.1520833
16:24 | 8.5 | 39 | 41 | 41 | 41 | 40.5 | 47 | 60 | 62 | 62 | 51 | 56.4 | 310 | 12.16667 | 80 | 0.1520833
16:24 | 9 | 39 | 42 | 41 | 42 | 41 | 48 | 62 | 63 | 62 | 53 | 57.6 | 335 | 13.33333 | 80 | 0.1666667
16:25 | 9.5 | 40 | 43 | 42 | 43 | 42 | 49 | 63 | 65 | 64 | 54 | 59 | 335 | 13.33333 | 80 | 0.1666667
16:25 | 10 | 40 | 44 | 43 | 44 | 42.75 | 50 | 65 | 66 | 66 | 55 | 60.4 | 335 | 13.91667 | 80 | 0.1739583
16:26 | 10.5 | 41 | 44 | 44 | 45 | 43.5 | 51 | 66 | 68 | 67 | 56 | 61.6 | 360 | 14.16667 | 80 | 0.1770833
16:26 | 11 | 41 | 45 | 45 | 45 | 44 | 51 | 67 | 69 | 68 | 57 | 62.4 | 360 | 14.33333 | 80 | 0.1791667
16:27 | 11.5 | 42 | 46 | 45 | 46 | 44.75 | 52 | 69 | 71 | 70 | 59 | 64.2 | 360 | 15.25 | 80 | 0.190625
16:27 | 12 | 42 | 46 | 45 | 46 | 44.75 | 53 | 70 | 72 | 71 | 59 | 65 | 360 | 15.91667 | 80 | 0.1989583
16:28 | 12.5 | 43 | 47 | 46 | 47 | 45.75 | 54 | 71 | 73 | 72 | 60 | 66 | 385 | 15.91667 | 80 | 0.1989583
16:28 | 13 | 43 | 48 | 47 | 48 | 46.5 | 55 | 72 | 75 | 73 | 61 | 67.2 | 385 | 16.16667 | 80 | 0.2020833
16:29 | 13.5 | 44 | 48 | 47 | 48 | 46.75 | 55 | 73 | 75 | 74 | 62 | 67.8 | 410 | 16.58333 | 80 | 0.2072917
16:29 | 14 | 44 | 49 | 48 | 49 | 47.5 | 56 | 75 | 76 | 75 | 63 | 69 | 410 | 17.16667 | 80 | 0.2145833
16:30 | 14.5 | 44 | 49 | 48 | 49 | 47.5 | 56 | 75 | 76 | 75 | 64 | 69.2 | 435 | 17.5 | 80 | 0.21875
16:30 | 15 | 45 | 50 | 49 | 50 | 48.5 | 57 | 76 | 77 | 76 | 64 | 70 | 435 | 17.16667 | 80 | 0.2145833
16:31 | 15.5 | 45 | 51 | 50 | 51 | 49.25 | 58 | 77 | 78 | 77 | 65 | 71 | 460 | 17.41667 | 80 | 0.2177083
16:31 | 16 | 45 | 51 | 51 | 51 | 49.5 | 58 | 78 | 78 | 77 | 66 | 71.4 | 460 | 17.83333 | 80 | 0.2229167
16:32 | 16.5 | 46 | 52 | 51 | 52 | 50.25 | 59 | 79 | 79 | 78 | 67 | 72.4 | 460 | 18.08333 | 80 | 0.2260417
16:32 | 17 | 47 | 53 | 52 | 53 | 51.25 | 59 | 79 | 80 | 79 | 67 | 72.8 | 460 | 17.08333 | 80 | 0.2135417
16:33 | 17.5 | 47 | 53 | 53 | 54 | 51.75 | 60 | 80 | 80 | 79 | 68 | 73.4 | 485 | 17.58333 | 80 | 0.2197917
16:33 | 18 | 47 | 55 | 53 | 54 | 52.25 | 61 | 81 | 81 | 80 | 69 | 74.4 | 510 | 18.08333 | 80 | 0.2260417
16:34 | 18.5 | 47 | 55 | 53 | 55 | 52.5 | 61 | 81 | 81 | 80 | 69 | 74.4 | 510 | 17.83333 | 80 | 0.2229167
16:34 | 19 | 48 | 57 | 54 | 56 | 53.75 | 62 | 82 | 82 | 81 | 70 | 75.4 | 510 | 17.58333 | 80 | 0.2197917
16:35 | 19.5 | 49 | 57 | 55 | 56 | 54.25 | 62 | 83 | 82 | 82 | 71 | 76 | 510 | 17.75 | 80 | 0.221875
16:35 | 20 | 49 | 58 | 55 | 57 | 54.75 | 63 | 83 | 83 | 82 | 71 | 76.4 | 535 | 17.58333 | 80 | 0.2197917
16:36 | 20.5 | 49 | 59 | 56 | 57 | 55.25 | 63 | 84 | 83 | 83 | 72 | 77 | 535 | 17.75 | 80 | 0.221875
16:36 | 21 | 50 | 60 | 57 | 58 | 56.25 | 64 | 84 | 84 | 83 | 73 | 77.6 | 560 | 17.41667 | 80 | 0.2177083
16:37 | 21.5 | 50 | 60 | 57 | 58 | 56.25 | 64 | 85 | 84 | 83 | 73 | 77.8 | 560 | 17.75 | 80 | 0.221875
16:37 | 22 | 50 | 61 | 57 | 59 | 56.75 | 65 | 86 | 85 | 84 | 74 | 78.8 | 560 | 18.25 | 80 | 0.228125
16:38 | 22.5 | 51 | 61 | 57 | 59 | 57 | 65 | 86 | 85 | 85 | 74 | 79 | 560 | 18 | 80 | 0.225
16:38 | 23 | 51 | 62 | 58 | 60 | 57.75 | 66 | 86 | 86 | 86 | 74 | 79.6 | 560 | 17.58333 | 80 | 0.2197917
16:39 | 23.5 | 51 | 62 | 59 | 60 | 58 | 66 | 87 | 86 | 86 | 75 | 80 | 585 | 18 | 80 | 0.225
16:39 | 24 | 52 | 63 | 59 | 61 | 58.75 | 66 | 87 | 86 | 86 | 75 | 80 | 585 | 17.25 | 80 | 0.215625
16:40 | 24.5 | 52 | 63 | 60 | 61 | 59 | 66 | 87 | 87 | 87 | 76 | 80.6 | 610 | 17.33333 | 80 | 0.2166667
16:40 | 25 | 53 | 63 | 60 | 61 | 59.25 | 66 | 88 | 88 | 88 | 76 | 81.2 | 610 | 17.41667 | 80 | 0.2177083
16:41 | 25.5 | 53 | 63 | 61 | 61 | 59.5 | 67 | 89 | 89 | 89 | 76 | 82 | 610 | 17.83333 | 80 | 0.2229167
16:41 | 26 | 53 | 63 | 61 | 61 | 59.5 | 67 | 87 | 90 | 88 | 77 | 81.8 | 610 | 17.5 | 80 | 0.21875
16:42 | 26.5 | 53 | 63 | 62 | 61 | 59.75 | 68 | 87 | 90 | 89 | 77 | 82.2 | 610 | 17.58333 | 80 | 0.2197917
16:42 | 27 | 53 | 64 | 62 | 61 | 60 | 68 | 87 | 90 | 89 | 77 | 82.2 | 610 | 17.33333 | 80 | 0.2166667
16:43 | 27.5 | 53 | 64 | 62 | 61 | 60 | 68 | 88 | 91 | 89 | 77 | 82.6 | 610 | 17.66667 | 80 | 0.2208333
16:43 | 28 | 54 | 64 | 62 | 61 | 60.25 | 68 | 88 | 91 | 90 | 78 | 83 | 610 | 17.75 | 80 | 0.221875
16:44 | 28.5 | 54 | 64 | 63 | 61 | 60.5 | 69 | 88 | 91 | 91 | 78 | 83.4 | 610 | 17.83333 | 80 | 0.2229167
16:44 | 29 | 54 | 64 | 64 | 61 | 60.75 | 69 | 88 | 91 | 91 | 79 | 83.6 | 610 | 17.91667 | 80 | 0.2239583
16:45 | 29.5 | 54 | 64 | 65 | 61 | 61 | 69 | 89 | 91 | 91 | 79 | 83.8 | 610 | 18 | 80 | 0.225
16:45 | 30 | 55 | 64 | 66 | 62 | 61.75 | 69 | 88 | 92 | 91 | 79 | 83.8 | 635 | 16.91667 | 80 | 0.2114583
16:46 | 30.5 | 55 | 64 | 66 | 62 | 61.75 | 69 | 89 | 92 | 92 | 80 | 84.4 | 635 | 17.58333 | 80 | 0.2197917
16:46 | 31 | 55 | 64 | 66 | 62 | 61.75 | 70 | 89 | 92 | 92 | 80 | 84.6 | 635 | 17.91667 | 80 | 0.2239583
16:47 | 31.5 | 55 | 65 | 66 | 62 | 62 | 70 | 90 | 92 | 93 | 80 | 85 | 635 | 18 | 80 | 0.225
16:47 | 32 | 55 | 65 | 67 | 62 | 62.25 | 70 | 91 | 92 | 93 | 80 | 85.2 | 635 | 18.08333 | 80 | 0.2260417
16:48 | 32.5 | 55 | 65 | 66 | 62 | 62 | 70 | 91 | 92 | 93 | 80 | 85.2 | 635 | 18.33333 | 80 | 0.2291667
16:48 | 33 | 55 | 65 | 66 | 62 | 62 | 70 | 92 | 92 | 93 | 80 | 85.4 | 635 | 18.66667 | 80 | 0.2333333
16:49 | 33.5 | 56 | 65 | 67 | 62 | 62.5 | 70 | 91 | 92 | 94 | 81 | 85.6 | 660 | 18.16667 | 80 | 0.2270833
16:49 | 34 | 56 | 65 | 67 | 63 | 62.75 | 71 | 91 | 93 | 94 | 81 | 86 | 660 | 18.25 | 80 | 0.228125
16:50 | 34.5 | 56 | 66 | 67 | 63 | 63 | 70 | 91 | 94 | 95 | 81 | 86.2 | 660 | 17.66667 | 80 | 0.2208333
16:50 | 35 | 56 | 66 | 67 | 63 | 63 | 71 | 92 | 94 | 95 | 81 | 86.6 | 660 | 18.33333 | 80 | 0.2291667
16:51 | 35.5 | 56 | 66 | 67 | 63 | 63 | 71 | 92 | 94 | 96 | 82 | 87 | 660 | 18.66667 | 80 | 0.2333333
16:51 | 36 | 56 | 66 | 67 | 63 | 63 | 71 | 93 | 94 | 97 | 82 | 87.4 | 660 | 19 | 80 | 0.2375
16:52 | 36.5 | 56 | 65 | 67 | 62 | 62.5 | 71 | 93 | 94 | 99 | 82 | 87.8 | 660 | 19.5 | 80 | 0.24375
16:52 | 37 | 56 | 65 | 67 | 62 | 62.5 | 71 | 93 | 94 | 100 | 81 | 87.8 | 660 | 19.16667 | 80 | 0.2395833
16:53 | 37.5 | 56 | 66 | 68 | 63 | 63.25 | 71 | 93 | 94 | 100 | 82 | 88 | 660 | 18.75 | 80 | 0.234375
16:53 | 38 | 57 | 66 | 68 | 63 | 63.5 | 71 | 93 | 94 | 100 | 82 | 88 | 660 | 18.5 | 80 | 0.23125
16:54 | 38.5 | 57 | 67 | 68 | 63 | 63.75 | 71 | 93 | 94 | 100 | 82 | 88 | 685 | 18.25 | 80 | 0.228125
16:54 | 39 | 57 | 67 | 68 | 63 | 63.75 | 71 | 92 | 94 | 102 | 83 | 88.4 | 685 | 18.25 | 80 | 0.228125
16:55 | 39.5 | 57 | 67 | 69 | 63 | 64 | 71 | 93 | 94 | 103 | 83 | 88.8 | 685 | 18.33333 | 80 | 0.2291667
16:55 | 40 | 57 | 67 | 69 | 63 | 64 | 71 | 93 | 94 | 104 | 82 | 88.8 | 685 | 18 | 80 | 0.225
16:56 | 40.5 | 57 | 67 | 69 | 63 | 64 | 72 | 93 | 95 | 104 | 83 | 89.4 | 710 | 18.66667 | 80 | 0.2333333
16:56 | 41 | 57 | 67 | 69 | 63 | 64 | 72 | 93 | 94 | 104 | 83 | 89.2 | 710 | 18.66667 | 80 | 0.2333333
16:57 | 41.5 | 57 | 67 | 69 | 63 | 64 | 72 | 93 | 95 | 104 | 83 | 89.4 | 710 | 18.66667 | 80 | 0.2333333
16:57 | 42 | 57 | 67 | 68 | 63 | 63.75 | 72 | 93 | 95 | 105 | 82 | 89.4 | 710 | 18.58333 | 80 | 0.2322917
16:58 | 42.5 | 57 | 67 | 69 | 63 | 64 | 72 | 93 | 95 | 105 | 82 | 89.4 | 710 | 18.33333 | 80 | 0.2291667
16:58 | 43 | 57 | 67 | 68 | 63 | 63.75 | 72 | 93 | 95 | 105 | 82 | 89.4 | 710 | 18.58333 | 80 | 0.2322917
16:59 | 43.5 | 57 | 67 | 68 | 63 | 63.75 | 72 | 94 | 96 | 104 | 83 | 89.8 | 710 | 19.25 | 80 | 0.240625
16:59 | 44 | 57 | 67 | 68 | 63 | 63.75 | 72 | 94 | 96 | 107 | 82 | 90.2 | 710 | 18.91667 | 80 | 0.2364583
17:00 | 44.5 | 58 | 67 | 69 | 63 | 64.25 | 72 | 94 | 96 | 108 | 82 | 90.4 | 710 | 18.41667 | 80 | 0.2302083
17:00 | 45 | 58 | 67 | 69 | 63 | 64.25 | 72 | 94 | 96 | 108 | 83 | 90.6 | 710 | 18.75 | 80 | 0.234375
17:01 | 45.5 | 57 | 67 | 68 | 63 | 63.75 | 72 | 93 | 96 | 108 | 82 | 90.2 | 710 | 18.58333 | 80 | 0.2322917
17:01 | 46 | 57 | 67 | 68 | 63 | 63.75 | 73 | 93 | 96 | 108 | 82 | 90.4 | 710 | 18.91667 | 80 | 0.2364583
17:02 | 46.5 | 59 | 68 | 69 | 64 | 65 | 73 | 93 | 97 | 101 | 84 | 89.6 | 710 | 18.33333 | 80 | 0.2291667
17:02 | 47 | 58 | 68 | 69 | 63 | 64.5 | 73 | 93 | 97 | 102 | 84 | 89.8 | 710 | 18.83333 | 80 | 0.2354167
17:03 | 47.5 | 59 | 68 | 69 | 64 | 65 | 73 | 93 | 97 | 103 | 84 | 90 | 710 | 18.33333 | 80 | 0.2291667
17:03 | 48 | 59 | 67 | 69 | 64 | 64.75 | 73 | 93 | 98 | 104 | 84 | 90.4 | 710 | 18.58333 | 80 | 0.2322917
17:04 | 48.5 | 58 | 67 | 69 | 63 | 64.25 | 73 | 93 | 98 | 104 | 84 | 90.4 | 710 | 19.08333 | 80 | 0.2385417
17:04 | 49 | 58 | 68 | 69 | 64 | 64.75 | 73 | 93 | 98 | 105 | 84 | 90.6 | 710 | 18.58333 | 80 | 0.2322917
17:05 | 49.5 | 59 | 68 | 69 | 64 | 65 | 73 | 93 | 99 | 107 | 84 | 91.2 | 710 | 18.33333 | 80 | 0.2291667
17:05 | 50 | 59 | 68 | 69 | 64 | 65 | 73 | 93 | 100 | 109 | 84 | 91.8 | 710 | 18.33333 | 80 | 0.2291667
17:06 | 50.5 | 59 | 69 | 69 | 64 | 65.25 | 73 | 93 | 100 | 108 | 83 | 91.4 | 710 | 17.75 | 80 | 0.221875
17:06 | 51 | 59 | 69 | 69 | 64 | 65.25 | 73 | 93 | 100 | 108 | 84 | 91.6 | 735 | 18.08333 | 80 | 0.2260417
17:07 | 51.5 | 58 | 69 | 69 | 63 | 64.75 | 73 | 93 | 100 | 109 | 83 | 91.6 | 735 | 18.25 | 80 | 0.228125
17:07 | 52 | 58 | 69 | 68 | 63 | 64.5 | 73 | 93 | 101 | 109 | 83 | 91.8 | 735 | 18.5 | 80 | 0.23125
17:08 | 52.5 | 58 | 68 | 68 | 63 | 64.25 | 73 | 94 | 101 | 108 | 83 | 91.8 | 735 | 19.08333 | 80 | 0.2385417
17:08 | 53 | 58 | 69 | 69 | 63 | 64.75 | 73 | 94 | 102 | 107 | 84 | 92 | 735 | 18.91667 | 80 | 0.2364583
17:09 | 53.5 | 59 | 70 | 70 | 65 | 66 | 73 | 93 | 101 | 107 | 84 | 91.6 | 735 | 17.33333 | 80 | 0.2166667
17:09 | 54 | 59 | 70 | 70 | 65 | 66 | 73 | 93 | 101 | 108 | 84 | 91.8 | 735 | 17.33333 | 80 | 0.2166667
17:10 | 54.5 | 59 | 70 | 70 | 65 | 66 | 73 | 93 | 101 | 107 | 84 | 91.6 | 760 | 17.33333 | 80 | 0.2166667
17:10 | 55 | 59 | 70 | 71 | 65 | 66.25 | 74 | 93 | 102 | 107 | 84 | 92 | 760 | 17.41667 | 80 | 0.2177083
17:11 | 55.5 | 59 | 70 | 72 | 65 | 66.5 | 74 | 93 | 102 | 108 | 84 | 92.2 | 760 | 17.16667 | 80 | 0.2145833
17:11 | 56 | 58 | 69 | 71 | 64 | 65.5 | 73 | 95 | 102 | 108 | 84 | 92.4 | 760 | 18.5 | 80 | 0.23125
17:12 | 56.5 | 59 | 69 | 73 | 65 | 66.5 | 74 | 93 | 103 | 107 | 84 | 92.2 | 760 | 17.16667 | 80 | 0.2145833
17:12 | 57 | 58 | 68 | 73 | 65 | 66 | 74 | 93 | 102 | 107 | 83 | 91.8 | 760 | 17.33333 | 80 | 0.2166667
17:13 | 57.5 | 58 | 67 | 74 | 64 | 65.75 | 73 | 94 | 102 | 108 | 83 | 92 | 760 | 17.58333 | 80 | 0.2197917
17:13 | 58 | 58 | 68 | 74 | 64 | 66 | 74 | 95 | 102 | 108 | 83 | 92.4 | 760 | 18 | 80 | 0.225
17:14 | 58.5 | 59 | 69 | 74 | 66 | 67 | 73 | 93 | 102 | 106 | 84 | 91.6 | 760 | 16.33333 | 80 | 0.2041667
17:14 | 59 | 59 | 69 | 82 | 71 | 70.25 | 72 | 95 | 100 | 103 | 86 | 91.2 | 760 | 14.08333 | 80 | 0.1760417
17:15 | 59.5 | 59 | 68 | 83 | 72 | 70.5 | 72 | 98 | 98 | 102 | 86 | 91.2 | 796.78 | 14.83333 | 80 | 0.1854167