## Sheet1
Time (Min) | Condenser 1 (oC) | Condenser 2 (oC) | Condenser 3 (oC) | Condenser 4 (oC) | Tc - AVG 1&2 (oC) | Evaporator 1 (oC) | Evaporator 2 (oC) | Evaporator 3 (oC) | Evaporator 4 (oC) | Evaporator 3 (oC) | Te - AVG 1,2,3 (oC) | Pressure (mm of Hg) | Pressure (mm of Hg) | Te - Tc (oC) | Q (W) | Resistance (oC/W)
0 | 29 | 29 | 28 | 29 | 28.75 | 29 | 29 | 29 | 29 | 29 | 29 | -475 | 285 | 0.25 | 80 | 0.003125
0.5 | 29 | 29 | 28 | 29 | 28.75 | 29 | 30 | 30 | 30 | 30 | 29.66666667 | -475 | 285 | 0.9166666667 | 80 | 0.01145833333
1 | 29 | 29 | 29 | 29 | 29 | 30 | 31 | 31 | 32 | 31 | 30.66666667 | -475 | 285 | 1.666666667 | 80 | 0.02083333333
1.5 | 29 | 29 | 29 | 29 | 29 | 31 | 33 | 33 | 34 | 32 | 32 | -475 | 285 | 3 | 80 | 0.0375
2 | 30 | 30 | 30 | 30 | 30 | 31 | 35 | 35 | 36 | 33 | 33 | -475 | 285 | 3 | 80 | 0.0375
2.5 | 31 | 31 | 30 | 31 | 30.75 | 32 | 37 | 37 | 38 | 33 | 34 | -475 | 285 | 3.25 | 80 | 0.040625
3 | 31 | 31 | 31 | 31 | 31 | 33 | 39 | 40 | 40 | 35 | 35.66666667 | -475 | 285 | 4.666666667 | 80 | 0.05833333333
3.5 | 32 | 32 | 32 | 32 | 32 | 35 | 41 | 42 | 43 | 37 | 37.66666667 | -475 | 285 | 5.666666667 | 80 | 0.07083333333
4 | 33 | 33 | 33 | 33 | 33 | 36 | 43 | 45 | 45 | 39 | 39.33333333 | -475 | 285 | 6.333333333 | 80 | 0.07916666667
4.5 | 33 | 34 | 33 | 34 | 33.5 | 37 | 45 | 47 | 46 | 40 | 40.66666667 | -475 | 285 | 7.166666667 | 80 | 0.08958333333
5 | 34 | 35 | 35 | 35 | 34.75 | 39 | 48 | 49 | 48 | 42 | 43 | -475 | 285 | 8.25 | 80 | 0.103125
5.5 | 35 | 36 | 35 | 36 | 35.5 | 40 | 50 | 51 | 50 | 43 | 44.33333333 | -475 | 285 | 8.833333333 | 80 | 0.1104166667
6 | 35 | 37 | 36 | 37 | 36.25 | 41 | 52 | 53 | 52 | 45 | 46 | -475 | 285 | 9.75 | 80 | 0.121875
6.5 | 36 | 38 | 37 | 37 | 37 | 43 | 53 | 55 | 55 | 46 | 47.33333333 | -475 | 285 | 10.33333333 | 80 | 0.1291666667
7 | 37 | 39 | 38 | 39 | 38.25 | 44 | 55 | 57 | 57 | 47 | 48.66666667 | -450 | 310 | 10.41666667 | 80 | 0.1302083333
7.5 | 37 | 40 | 39 | 39 | 38.75 | 45 | 57 | 58 | 59 | 49 | 50.33333333 | -450 | 310 | 11.58333333 | 80 | 0.1447916667
8 | 38 | 40 | 40 | 40 | 39.5 | 46 | 59 | 60 | 60 | 50 | 51.66666667 | -450 | 310 | 12.16666667 | 80 | 0.1520833333
8.5 | 39 | 41 | 41 | 41 | 40.5 | 47 | 60 | 62 | 62 | 51 | 52.66666667 | -450 | 310 | 12.16666667 | 80 | 0.1520833333
9 | 39 | 42 | 41 | 42 | 41 | 48 | 62 | 63 | 62 | 53 | 54.33333333 | -425 | 335 | 13.33333333 | 80 | 0.1666666667
9.5 | 40 | 43 | 42 | 43 | 42 | 49 | 63 | 65 | 64 | 54 | 55.33333333 | -425 | 335 | 13.33333333 | 80 | 0.1666666667
10 | 40 | 44 | 43 | 44 | 42.75 | 50 | 65 | 66 | 66 | 55 | 56.66666667 | -425 | 335 | 13.91666667 | 80 | 0.1739583333
10.5 | 41 | 44 | 44 | 45 | 43.5 | 51 | 66 | 68 | 67 | 56 | 57.66666667 | -400 | 360 | 14.16666667 | 80 | 0.1770833333
11 | 41 | 45 | 45 | 45 | 44 | 51 | 67 | 69 | 68 | 57 | 58.33333333 | -400 | 360 | 14.33333333 | 80 | 0.1791666667
11.5 | 42 | 46 | 45 | 46 | 44.75 | 52 | 69 | 71 | 70 | 59 | 60 | -400 | 360 | 15.25 | 80 | 0.190625
12 | 42 | 46 | 45 | 46 | 44.75 | 53 | 70 | 72 | 71 | 59 | 60.66666667 | -400 | 360 | 15.91666667 | 80 | 0.1989583333
12.5 | 43 | 47 | 46 | 47 | 45.75 | 54 | 71 | 73 | 72 | 60 | 61.66666667 | -375 | 385 | 15.91666667 | 80 | 0.1989583333
13 | 43 | 48 | 47 | 48 | 46.5 | 55 | 72 | 75 | 73 | 61 | 62.66666667 | -375 | 385 | 16.16666667 | 80 | 0.2020833333
13.5 | 44 | 48 | 47 | 48 | 46.75 | 55 | 73 | 75 | 74 | 62 | 63.33333333 | -350 | 410 | 16.58333333 | 80 | 0.2072916667
14 | 44 | 49 | 48 | 49 | 47.5 | 56 | 75 | 76 | 75 | 63 | 64.66666667 | -350 | 410 | 17.16666667 | 80 | 0.2145833333
14.5 | 44 | 49 | 48 | 49 | 47.5 | 56 | 75 | 76 | 75 | 64 | 65 | -325 | 435 | 17.5 | 80 | 0.21875
15 | 45 | 50 | 49 | 50 | 48.5 | 57 | 76 | 77 | 76 | 64 | 65.66666667 | -325 | 435 | 17.16666667 | 80 | 0.2145833333
15.5 | 45 | 51 | 50 | 51 | 49.25 | 58 | 77 | 78 | 77 | 65 | 66.66666667 | -300 | 460 | 17.41666667 | 80 | 0.2177083333
16 | 45 | 51 | 51 | 51 | 49.5 | 58 | 78 | 78 | 77 | 66 | 67.33333333 | -300 | 460 | 17.83333333 | 80 | 0.2229166667
16.5 | 46 | 52 | 51 | 52 | 50.25 | 59 | 79 | 79 | 78 | 67 | 68.33333333 | -300 | 460 | 18.08333333 | 80 | 0.2260416667
17 | 47 | 53 | 52 | 53 | 51.25 | 59 | 79 | 80 | 79 | 67 | 68.33333333 | -300 | 460 | 17.08333333 | 80 | 0.2135416667
17.5 | 47 | 53 | 53 | 54 | 51.75 | 60 | 80 | 80 | 79 | 68 | 69.33333333 | -275 | 485 | 17.58333333 | 80 | 0.2197916667
18 | 47 | 55 | 53 | 54 | 52.25 | 61 | 81 | 81 | 80 | 69 | 70.33333333 | -250 | 510 | 18.08333333 | 80 | 0.2260416667
18.5 | 47 | 55 | 53 | 55 | 52.5 | 61 | 81 | 81 | 80 | 69 | 70.33333333 | -250 | 510 | 17.83333333 | 80 | 0.2229166667
19 | 48 | 57 | 54 | 56 | 53.75 | 62 | 82 | 82 | 81 | 70 | 71.33333333 | -250 | 510 | 17.58333333 | 80 | 0.2197916667
19.5 | 49 | 57 | 55 | 56 | 54.25 | 62 | 83 | 82 | 82 | 71 | 72 | -250 | 510 | 17.75 | 80 | 0.221875
20 | 49 | 58 | 55 | 57 | 54.75 | 63 | 83 | 83 | 82 | 71 | 72.33333333 | -225 | 535 | 17.58333333 | 80 | 0.2197916667
20.5 | 49 | 59 | 56 | 57 | 55.25 | 63 | 84 | 83 | 83 | 72 | 73 | -225 | 535 | 17.75 | 80 | 0.221875
21 | 50 | 60 | 57 | 58 | 56.25 | 64 | 84 | 84 | 83 | 73 | 73.66666667 | -200 | 560 | 17.41666667 | 80 | 0.2177083333
21.5 | 50 | 60 | 57 | 58 | 56.25 | 64 | 85 | 84 | 83 | 73 | 74 | -200 | 560 | 17.75 | 80 | 0.221875
22 | 50 | 61 | 57 | 59 | 56.75 | 65 | 86 | 85 | 84 | 74 | 75 | -200 | 560 | 18.25 | 80 | 0.228125
22.5 | 51 | 61 | 57 | 59 | 57 | 65 | 86 | 85 | 85 | 74 | 75 | -200 | 560 | 18 | 80 | 0.225
23 | 51 | 62 | 58 | 60 | 57.75 | 66 | 86 | 86 | 86 | 74 | 75.33333333 | -200 | 560 | 17.58333333 | 80 | 0.2197916667
23.5 | 51 | 62 | 59 | 60 | 58 | 66 | 87 | 86 | 86 | 75 | 76 | -175 | 585 | 18 | 80 | 0.225
24 | 52 | 63 | 59 | 61 | 58.75 | 66 | 87 | 86 | 86 | 75 | 76 | -175 | 585 | 17.25 | 80 | 0.215625
24.5 | 52 | 63 | 60 | 61 | 59 | 66 | 87 | 87 | 87 | 76 | 76.33333333 | -150 | 610 | 17.33333333 | 80 | 0.2166666667
25 | 53 | 63 | 60 | 61 | 59.25 | 66 | 88 | 88 | 88 | 76 | 76.66666667 | -150 | 610 | 17.41666667 | 80 | 0.2177083333
25.5 | 53 | 63 | 61 | 61 | 59.5 | 67 | 89 | 89 | 89 | 76 | 77.33333333 | -150 | 610 | 17.83333333 | 80 | 0.2229166667
26 | 53 | 63 | 61 | 61 | 59.5 | 67 | 87 | 90 | 88 | 77 | 77 | -150 | 610 | 17.5 | 80 | 0.21875
26.5 | 53 | 63 | 62 | 61 | 59.75 | 68 | 87 | 90 | 89 | 77 | 77.33333333 | -150 | 610 | 17.58333333 | 80 | 0.2197916667
27 | 53 | 64 | 62 | 61 | 60 | 68 | 87 | 90 | 89 | 77 | 77.33333333 | -150 | 610 | 17.33333333 | 80 | 0.2166666667
27.5 | 53 | 64 | 62 | 61 | 60 | 68 | 88 | 91 | 89 | 77 | 77.66666667 | -150 | 610 | 17.66666667 | 80 | 0.2208333333
28 | 54 | 64 | 62 | 61 | 60.25 | 68 | 88 | 91 | 90 | 78 | 78 | -150 | 610 | 17.75 | 80 | 0.221875
28.5 | 54 | 64 | 63 | 61 | 60.5 | 69 | 88 | 91 | 91 | 78 | 78.33333333 | -150 | 610 | 17.83333333 | 80 | 0.2229166667
29 | 54 | 64 | 64 | 61 | 60.75 | 69 | 88 | 91 | 91 | 79 | 78.66666667 | -150 | 610 | 17.91666667 | 80 | 0.2239583333
29.5 | 54 | 64 | 65 | 61 | 61 | 69 | 89 | 91 | 91 | 79 | 79 | -150 | 610 | 18 | 80 | 0.225
30 | 55 | 64 | 66 | 62 | 61.75 | 69 | 88 | 92 | 91 | 79 | 78.66666667 | -125 | 635 | 16.91666667 | 80 | 0.2114583333
30.5 | 55 | 64 | 66 | 62 | 61.75 | 69 | 89 | 92 | 92 | 80 | 79.33333333 | -125 | 635 | 17.58333333 | 80 | 0.2197916667
31 | 55 | 64 | 66 | 62 | 61.75 | 70 | 89 | 92 | 92 | 80 | 79.66666667 | -125 | 635 | 17.91666667 | 80 | 0.2239583333
31.5 | 55 | 65 | 66 | 62 | 62 | 70 | 90 | 92 | 93 | 80 | 80 | -125 | 635 | 18 | 80 | 0.225
32 | 55 | 65 | 67 | 62 | 62.25 | 70 | 91 | 92 | 93 | 80 | 80.33333333 | -125 | 635 | 18.08333333 | 80 | 0.2260416667
32.5 | 55 | 65 | 66 | 62 | 62 | 70 | 91 | 92 | 93 | 80 | 80.33333333 | -125 | 635 | 18.33333333 | 80 | 0.2291666667
33 | 55 | 65 | 66 | 62 | 62 | 70 | 92 | 92 | 93 | 80 | 80.66666667 | -125 | 635 | 18.66666667 | 80 | 0.2333333333
33.5 | 56 | 65 | 67 | 62 | 62.5 | 70 | 91 | 92 | 94 | 81 | 80.66666667 | -100 | 660 | 18.16666667 | 80 | 0.2270833333
34 | 56 | 65 | 67 | 63 | 62.75 | 71 | 91 | 93 | 94 | 81 | 81 | -100 | 660 | 18.25 | 80 | 0.228125
34.5 | 56 | 66 | 67 | 63 | 63 | 70 | 91 | 94 | 95 | 81 | 80.66666667 | -100 | 660 | 17.66666667 | 80 | 0.2208333333
35 | 56 | 66 | 67 | 63 | 63 | 71 | 92 | 94 | 95 | 81 | 81.33333333 | -100 | 660 | 18.33333333 | 80 | 0.2291666667
35.5 | 56 | 66 | 67 | 63 | 63 | 71 | 92 | 94 | 96 | 82 | 81.66666667 | -100 | 660 | 18.66666667 | 80 | 0.2333333333
36 | 56 | 66 | 67 | 63 | 63 | 71 | 93 | 94 | 97 | 82 | 82 | -100 | 660 | 19 | 80 | 0.2375
36.5 | 56 | 65 | 67 | 62 | 62.5 | 71 | 93 | 94 | 99 | 82 | 82 | -100 | 660 | 19.5 | 80 | 0.24375
37 | 56 | 65 | 67 | 62 | 62.5 | 71 | 93 | 94 | 100 | 81 | 81.66666667 | -100 | 660 | 19.16666667 | 80 | 0.2395833333
37.5 | 56 | 66 | 68 | 63 | 63.25 | 71 | 93 | 94 | 100 | 82 | 82 | -100 | 660 | 18.75 | 80 | 0.234375
38 | 57 | 66 | 68 | 63 | 63.5 | 71 | 93 | 94 | 100 | 82 | 82 | -100 | 660 | 18.5 | 80 | 0.23125
38.5 | 57 | 67 | 68 | 63 | 63.75 | 71 | 93 | 94 | 100 | 82 | 82 | -75 | 685 | 18.25 | 80 | 0.228125
39 | 57 | 67 | 68 | 63 | 63.75 | 71 | 92 | 94 | 102 | 83 | 82 | -75 | 685 | 18.25 | 80 | 0.228125
39.5 | 57 | 67 | 69 | 63 | 64 | 71 | 93 | 94 | 103 | 83 | 82.33333333 | -75 | 685 | 18.33333333 | 80 | 0.2291666667
40 | 57 | 67 | 69 | 63 | 64 | 71 | 93 | 94 | 104 | 82 | 82 | -75 | 685 | 18 | 80 | 0.225
40.5 | 57 | 67 | 69 | 63 | 64 | 72 | 93 | 95 | 104 | 83 | 82.66666667 | -50 | 710 | 18.66666667 | 80 | 0.2333333333
41 | 57 | 67 | 69 | 63 | 64 | 72 | 93 | 94 | 104 | 83 | 82.66666667 | -50 | 710 | 18.66666667 | 80 | 0.2333333333
41.5 | 57 | 67 | 69 | 63 | 64 | 72 | 93 | 95 | 104 | 83 | 82.66666667 | -50 | 710 | 18.66666667 | 80 | 0.2333333333
42 | 57 | 67 | 68 | 63 | 63.75 | 72 | 93 | 95 | 105 | 82 | 82.33333333 | -50 | 710 | 18.58333333 | 80 | 0.2322916667
42.5 | 57 | 67 | 69 | 63 | 64 | 72 | 93 | 95 | 105 | 82 | 82.33333333 | -50 | 710 | 18.33333333 | 80 | 0.2291666667
43 | 57 | 67 | 68 | 63 | 63.75 | 72 | 93 | 95 | 105 | 82 | 82.33333333 | -50 | 710 | 18.58333333 | 80 | 0.2322916667
43.5 | 57 | 67 | 68 | 63 | 63.75 | 72 | 94 | 96 | 104 | 83 | 83 | -50 | 710 | 19.25 | 80 | 0.240625
44 | 57 | 67 | 68 | 63 | 63.75 | 72 | 94 | 96 | 107 | 82 | 82.66666667 | -50 | 710 | 18.91666667 | 80 | 0.2364583333
44.5 | 58 | 67 | 69 | 63 | 64.25 | 72 | 94 | 96 | 108 | 82 | 82.66666667 | -50 | 710 | 18.41666667 | 80 | 0.2302083333
45 | 58 | 67 | 69 | 63 | 64.25 | 72 | 94 | 96 | 108 | 83 | 83 | -50 | 710 | 18.75 | 80 | 0.234375
45.5 | 57 | 67 | 68 | 63 | 63.75 | 72 | 93 | 96 | 108 | 82 | 82.33333333 | -50 | 710 | 18.58333333 | 80 | 0.2322916667
46 | 57 | 67 | 68 | 63 | 63.75 | 73 | 93 | 96 | 108 | 82 | 82.66666667 | -50 | 710 | 18.91666667 | 80 | 0.2364583333
46.5 | 59 | 68 | 69 | 64 | 65 | 73 | 93 | 97 | 101 | 84 | 83.33333333 | -50 | 710 | 18.33333333 | 80 | 0.2291666667
47 | 58 | 68 | 69 | 63 | 64.5 | 73 | 93 | 97 | 102 | 84 | 83.33333333 | -50 | 710 | 18.83333333 | 80 | 0.2354166667
47.5 | 59 | 68 | 69 | 64 | 65 | 73 | 93 | 97 | 103 | 84 | 83.33333333 | -50 | 710 | 18.33333333 | 80 | 0.2291666667
48 | 59 | 67 | 69 | 64 | 64.75 | 73 | 93 | 98 | 104 | 84 | 83.33333333 | -50 | 710 | 18.58333333 | 80 | 0.2322916667
48.5 | 58 | 67 | 69 | 63 | 64.25 | 73 | 93 | 98 | 104 | 84 | 83.33333333 | -50 | 710 | 19.08333333 | 80 | 0.2385416667
49 | 58 | 68 | 69 | 64 | 64.75 | 73 | 93 | 98 | 105 | 84 | 83.33333333 | -50 | 710 | 18.58333333 | 80 | 0.2322916667
49.5 | 59 | 68 | 69 | 64 | 65 | 73 | 93 | 99 | 107 | 84 | 83.33333333 | -50 | 710 | 18.33333333 | 80 | 0.2291666667
50 | 59 | 68 | 69 | 64 | 65 | 73 | 93 | 100 | 109 | 84 | 83.33333333 | -50 | 710 | 18.33333333 | 80 | 0.2291666667
50.5 | 59 | 69 | 69 | 64 | 65.25 | 73 | 93 | 100 | 108 | 83 | 83 | -50 | 710 | 17.75 | 80 | 0.221875
51 | 59 | 69 | 69 | 64 | 65.25 | 73 | 93 | 100 | 108 | 84 | 83.33333333 | -25 | 735 | 18.08333333 | 80 | 0.2260416667
51.5 | 58 | 69 | 69 | 63 | 64.75 | 73 | 93 | 100 | 109 | 83 | 83 | -25 | 735 | 18.25 | 80 | 0.228125
52 | 58 | 69 | 68 | 63 | 64.5 | 73 | 93 | 101 | 109 | 83 | 83 | -25 | 735 | 18.5 | 80 | 0.23125
52.5 | 58 | 68 | 68 | 63 | 64.25 | 73 | 94 | 101 | 108 | 83 | 83.33333333 | -25 | 735 | 19.08333333 | 80 | 0.2385416667
53 | 58 | 69 | 69 | 63 | 64.75 | 73 | 94 | 102 | 107 | 84 | 83.66666667 | -25 | 735 | 18.91666667 | 80 | 0.2364583333
53.5 | 59 | 70 | 70 | 65 | 66 | 73 | 93 | 101 | 107 | 84 | 83.33333333 | -25 | 735 | 17.33333333 | 80 | 0.2166666667
54 | 59 | 70 | 70 | 65 | 66 | 73 | 93 | 101 | 108 | 84 | 83.33333333 | -25 | 735 | 17.33333333 | 80 | 0.2166666667
54.5 | 59 | 70 | 70 | 65 | 66 | 73 | 93 | 101 | 107 | 84 | 83.33333333 | 0 | 760 | 17.33333333 | 80 | 0.2166666667
55 | 59 | 70 | 71 | 65 | 66.25 | 74 | 93 | 102 | 107 | 84 | 83.66666667 | 0 | 760 | 17.41666667 | 80 | 0.2177083333
55.5 | 59 | 70 | 72 | 65 | 66.5 | 74 | 93 | 102 | 108 | 84 | 83.66666667 | 0 | 760 | 17.16666667 | 80 | 0.2145833333
56 | 58 | 69 | 71 | 64 | 65.5 | 73 | 95 | 102 | 108 | 84 | 84 | 0 | 760 | 18.5 | 80 | 0.23125
56.5 | 59 | 69 | 73 | 65 | 66.5 | 74 | 93 | 103 | 107 | 84 | 83.66666667 | 0 | 760 | 17.16666667 | 80 | 0.2145833333
57 | 58 | 68 | 73 | 65 | 66 | 74 | 93 | 102 | 107 | 83 | 83.33333333 | 0 | 760 | 17.33333333 | 80 | 0.2166666667
57.5 | 58 | 67 | 74 | 64 | 65.75 | 73 | 94 | 102 | 108 | 83 | 83.33333333 | 0 | 760 | 17.58333333 | 80 | 0.2197916667
58 | 58 | 68 | 74 | 64 | 66 | 74 | 95 | 102 | 108 | 83 | 84 | 0 | 760 | 18 | 80 | 0.225
58.5 | 59 | 69 | 74 | 66 | 67 | 73 | 93 | 102 | 106 | 84 | 83.33333333 | 0 | 760 | 16.33333333 | 80 | 0.2041666667
59 | 59 | 69 | 82 | 71 | 70.25 | 72 | 95 | 100 | 103 | 86 | 84.33333333 | 0 | 760 | 14.08333333 | 80 | 0.1760416667
59.5 | 59 | 68 | 83 | 72 | 70.5 | 72 | 98 | 98 | 102 | 86 | 85.33333333 | 0.05 | 796.78 | 14.83333333 | 80 | 0.1854166667
60